## Sheet1
Conavity | Porosity | S_peak | S_min | C1_peak | C1_min | C2_peak | C2_min | C3_peak | C3_min | C4_peak | C4_min
0 | 0 | 0.12507 | 0.069473 | 0.16767 | 0.13835 | 0.22231 | 0.1843 | 0.29501 | 0.24411 | 0.39689 | 0.32499
0 | 10 | 0.73189 | 0.35801 | 0.66268 | 0.53703 | 0.75654 | 0.67135 | 0.68797 | 0.65091 | 0.76081 | 0.72324
0 | 12 | 0.53999 | 0.41377 | 0.60685 | 0.56312 | 0.66336 | 0.62705 | 0.70652 | 0.67928 | 0.73663 | 0.71794
0 | 14 | 0.54066 | 0.39828 | 0.60332 | 0.56298 | 0.65398 | 0.62147 | 0.69352 | 0.66838 | 0.72213 | 0.70428
0 | 16 | 0.52581 | 0.38575 | 0.58812 | 0.5481 | 0.63743 | 0.60594 | 0.67461 | 0.65115 | 0.70017 | 0.68439
0 | 18 | 0.57569 | 0.4291 | 0.63111 | 0.59647 | 0.66837 | 0.64536 | 0.6908 | 0.67737 | 0.70087 | 0.69542
0 | 20 | 0.53193 | 0.39351 | 0.5876 | 0.55263 | 0.62592 | 0.60211 | 0.65046 | 0.63548 | 0.66374 | 0.65602
0 | 22 | 0.48195 | 0.38703 | 0.52039 | 0.49608 | 0.54853 | 0.53079 | 0.56864 | 0.55608 | 0.58201 | 0.57378
0 | 24 | 0.47472 | 0.34429 | 0.52086 | 0.49285 | 0.54123 | 0.52994 | 0.55825 | 0.54587 | 0.58606 | 0.56665
0 | 26 | 0.49123 | 0.37807 | 0.53503 | 0.50764 | 0.56459 | 0.54628 | 0.58336 | 0.57192 | 0.59381 | 0.58767
0 | 28 | 0.49832 | 0.39914 | 0.54018 | 0.51349 | 0.56987 | 0.55151 | 0.58735 | 0.57693 | 0.59487 | 0.59086
0 | 30 | 0.53758 | 0.32147 | 0.73139 | 0.50862 | 0.7221 | 0.48954 | 0.7045 | 0.5912 | 0.66942 | 0.65194
2 | 0 | 0.37189 | 0.21483 | 0.47045 | 0.40437 | 0.57245 | 0.50406 | 0.67749 | 0.6072 | 0.78353 | 0.71287
2 | 10 | 0.55538 | 0.43372 | 0.60528 | 0.57338 | 0.64473 | 0.61948 | 0.67476 | 0.65575 | 0.69563 | 0.68275
2 | 12 | 0.60056 | 0.44992 | 0.65984 | 0.62248 | 0.70117 | 0.67547 | 0.72737 | 0.71145 | 0.74055 | 0.73311
2 | 14 | 0.60247 | 0.44799 | 0.66643 | 0.62586 | 0.71226 | 0.68367 | 0.74126 | 0.72374 | 0.75529 | 0.74751
2 | 16 | 0.5704 | 0.4112 | 0.64278 | 0.59632 | 0.69847 | 0.66323 | 0.73771 | 0.71333 | 0.7616 | 0.74733
2 | 18 | 0.56191 | 0.41903 | 0.62099 | 0.58351 | 0.66255 | 0.6368 | 0.68673 | 0.67249 | 0.69558 | 0.69123
2 | 20 | 0.55655 | 0.24929 | 0.54091 | 0.46623 | 0.61335 | 0.52997 | 0.63541 | 0.57277 | 0.62444 | 0.60546
2 | 22 | 0.46026 | 0.34153 | 0.51495 | 0.47995 | 0.55745 | 0.53037 | 0.58982 | 0.56925 | 0.61387 | 0.59868
2 | 24 | 0.53149 | 0.41749 | 0.57506 | 0.54804 | 0.60163 | 0.58566 | 0.61475 | 0.60727 | 0.61838 | 0.61685
2 | 26 | 0.47538 | 0.38799 | 0.51439 | 0.48922 | 0.54839 | 0.52631 | 0.57186 | 0.55758 | 0.58966 | 0.57798
2 | 28 | 0.48151 | 0.32964 | 0.52661 | 0.45711 | 0.54622 | 0.42566 | 0.64479 | 0.55532 | 0.65706 | 0.58502
2 | 30 | 0.44595 | 0.31507 | 0.5387 | 0.47947 | 0.61328 | 0.56329 | 0.68674 | 0.63821 | 0.75169 | 0.71025
4 | 0 | 0.34068 | 0.20047 | 0.42532 | 0.36886 | 0.51061 | 0.45365 | 0.59707 | 0.53929 | 0.68476 | 0.62618
4 | 10 | 0.57449 | 0.45013 | 0.62827 | 0.59379 | 0.66938 | 0.64342 | 0.69741 | 0.68017 | 0.71296 | 0.70391
4 | 12 | 0.56554 | 0.41028 | 0.63408 | 0.59021 | 0.68672 | 0.65334 | 0.72414 | 0.70088 | 0.74687 | 0.73331
4 | 14 | 0.5731 | 0.41183 | 0.64197 | 0.59808 | 0.69431 | 0.66112 | 0.73196 | 0.70846 | 0.75591 | 0.7414
4 | 16 | 0.46822 | 0.36371 | 0.51599 | 0.48532 | 0.55275 | 0.52949 | 0.57856 | 0.56254 | 0.59455 | 0.58491
4 | 18 | 0.44603 | 0.33013 | 0.50119 | 0.46567 | 0.54524 | 0.51708 | 0.579 | 0.55758 | 0.60377 | 0.5882
4 | 20 | 0.51165 | 0.30385 | 0.59108 | 0.41142 | 0.64474 | 0.44452 | 0.615 | 0.55417 | 0.62903 | 0.54263
4 | 22 | 0.47137 | 0.36541 | 0.51589 | 0.49352 | 0.55313 | 0.52647 | 0.56639 | 0.55759 | 0.57724 | 0.574
4 | 24 | 0.47401 | 0.37118 | 0.51262 | 0.48911 | 0.53557 | 0.52144 | 0.54752 | 0.54043 | 0.55153 | 0.54956
4 | 26 | 0.45802 | 0.35051 | 0.50793 | 0.47602 | 0.54527 | 0.52177 | 0.57017 | 0.55493 | 0.58334 | 0.57581
4 | 28 | 0.5067 | 0.41588 | 0.51746 | 0.48066 | 0.55806 | 0.51433 | 0.57509 | 0.54329 | 0.59142 | 0.58485
4 | 30 | 0.57864 | 0.47706 | 0.64443 | 0.58328 | 0.71832 | 0.6765 | 0.76662 | 0.74362 | 0.79847 | 0.77703
6 | 0 | 0.35076 | 0.20713 | 0.43664 | 0.3794 | 0.5228 | 0.4653 | 0.60977 | 0.55169 | 0.6975 | 0.63895
6 | 10 | 0.53831 | 0.37573 | 0.60316 | 0.56043 | 0.65636 | 0.62268 | 0.69511 | 0.67068 | 0.72211 | 0.70537
6 | 12 | 0.5816 | 0.41303 | 0.65259 | 0.6074 | 0.706 | 0.67222 | 0.74399 | 0.72032 | 0.76773 | 0.75341
6 | 14 | 0.51587 | 0.40239 | 0.55592 | 0.52232 | 0.59626 | 0.57368 | 0.61714 | 0.60355 | 0.63824 | 0.62821
6 | 16 | 0.50849 | 0.38923 | 0.56045 | 0.52733 | 0.59974 | 0.57486 | 0.62804 | 0.61031 | 0.64686 | 0.63528
6 | 18 | 0.53305 | 0.40072 | 0.58651 | 0.55295 | 0.62258 | 0.60033 | 0.6441 | 0.63122 | 0.6538 | 0.64851
6 | 20 | 0.51023 | 0.40505 | 0.55274 | 0.52586 | 0.58329 | 0.56413 | 0.60351 | 0.59111 | 0.61486 | 0.60823
6 | 22 | 0.44469 | 0.34079 | 0.47821 | 0.45995 | 0.51364 | 0.4912 | 0.52682 | 0.51758 | 0.53984 | 0.53391
6 | 24 | 0.46121 | 0.35952 | 0.51248 | 0.48408 | 0.54086 | 0.51525 | 0.56111 | 0.54647 | 0.57639 | 0.56956
6 | 26 | 0.4617 | 0.38611 | 0.49129 | 0.47149 | 0.51524 | 0.49948 | 0.5357 | 0.52266 | 0.54969 | 0.54117
6 | 28 | 0.45677 | 0.3704 | 0.49512 | 0.47056 | 0.52419 | 0.50582 | 0.54478 | 0.53194 | 0.5578 | 0.54992
6 | 30 | 0.55746 | 0.38324 | 0.60681 | 0.57721 | 0.65177 | 0.61847 | 0.72445 | 0.6748 | 0.77728 | 0.74649
8 | 0 | 0.32777 | 0.19294 | 0.41006 | 0.35507 | 0.49384 | 0.43779 | 0.57955 | 0.52219 | 0.66669 | 0.6085
8 | 10 | 0.54408 | 0.38676 | 0.6183 | 0.57029 | 0.6796 | 0.64014 | 0.72835 | 0.69722 | 0.76452 | 0.7418
8 | 12 | 0.49895 | 0.38953 | 0.50568 | 0.49698 | 0.57406 | 0.52805 | 0.58529 | 0.57025 | 0.62097 | 0.60793
8 | 14 | 0.46426 | 0.33867 | 0.52108 | 0.48378 | 0.56919 | 0.53762 | 0.60995 | 0.58356 | 0.64308 | 0.62177
8 | 16 | 0.49617 | 0.35859 | 0.55798 | 0.51833 | 0.60689 | 0.57565 | 0.64425 | 0.62057 | 0.6711 | 0.65431
8 | 18 | 0.47502 | 0.36614 | 0.51842 | 0.49053 | 0.55491 | 0.53119 | 0.58651 | 0.56597 | 0.61302 | 0.59593
8 | 20 | 0.45279 | 0.33481 | 0.49673 | 0.46297 | 0.53201 | 0.51349 | 0.54968 | 0.53662 | 0.56962 | 0.55819
8 | 22 | 0.54492 | 0.4229 | 0.58326 | 0.55948 | 0.60867 | 0.59294 | 0.62407 | 0.61482 | 0.63126 | 0.62731
8 | 26 | 0.43889 | 0.35019 | 0.48223 | 0.45415 | 0.51814 | 0.49503 | 0.54653 | 0.52843 | 0.56752 | 0.55432
8 | 28 | 0.44088 | 0.33644 | 0.48107 | 0.45651 | 0.50455 | 0.49029 | 0.52062 | 0.51038 | 0.53197 | 0.52502
8 | 30 | 0.4819 | 0.29428 | 0.57632 | 0.52151 | 0.62307 | 0.59311 | 0.68926 | 0.64291 | 0.74869 | 0.71145
10 | 0 | 0.2107 | 0.11443 | 0.28735 | 0.23504 | 0.3657 | 0.3137 | 0.45446 | 0.39331 | 0.56653 | 0.48851
10 | 10 | 0.46568 | 0.3447 | 0.52163 | 0.48533 | 0.57237 | 0.53884 | 0.61987 | 0.5886 | 0.66286 | 0.63483
10 | 12 | 0.42371 | 0.30128 | 0.4853 | 0.4452 | 0.53909 | 0.50401 | 0.58643 | 0.55554 | 0.62773 | 0.60086
10 | 14 | 0.44881 | 0.31437 | 0.51074 | 0.47068 | 0.56245 | 0.52907 | 0.60428 | 0.5775 | 0.63604 | 0.61599
10 | 16 | 0.47804 | 0.3541 | 0.5286 | 0.49669 | 0.56564 | 0.54224 | 0.59274 | 0.57567 | 0.61165 | 0.59988
10 | 18 | 0.47077 | 0.36726 | 0.51292 | 0.48624 | 0.5439 | 0.52433 | 0.56628 | 0.55227 | 0.58113 | 0.57202
10 | 20 | 0.52593 | 0.31841 | 0.52865 | 0.5051 | 0.60238 | 0.55932 | 0.6057 | 0.60011 | 0.62338 | 0.60311
10 | 22 | 0.47023 | 0.36669 | 0.50908 | 0.48463 | 0.53807 | 0.51958 | 0.56088 | 0.54626 | 0.57875 | 0.56736
10 | 24 | 0.46712 | 0.35012 | 0.51389 | 0.48455 | 0.54545 | 0.52597 | 0.56477 | 0.55309 | 0.57463 | 0.56893
10 | 26 | 0.45848 | 0.34287 | 0.50312 | 0.47496 | 0.53562 | 0.51513 | 0.55833 | 0.54421 | 0.57237 | 0.56393
10 | 28 | 0.4613 | 0.34579 | 0.49894 | 0.47994 | 0.51015 | 0.50226 | 0.53792 | 0.51799 | 0.55298 | 0.54615
10 | 30 | 0.51967 | 0.3825 | 0.64312 | 0.58232 | 0.65326 | 0.63758 | 0.72996 | 0.68152 | 0.75392 | 0.74252
12 | 0 | 0.22023 | 0.124 | 0.30203 | 0.24586 | 0.38665 | 0.33052 | 0.47804 | 0.41573 | 0.58969 | 0.51208
12 | 10 | 0.56875 | 0.43311 | 0.59774 | 0.51812 | 0.6028 | 0.56022 | 0.63829 | 0.60498 | 0.65026 | 0.6039
12 | 12 | 0.54429 | 0.4076 | 0.60103 | 0.5649 | 0.6443 | 0.6168 | 0.67666 | 0.65619 | 0.69992 | 0.68535
12 | 14 | 0.50703 | 0.40884 | 0.54234 | 0.52037 | 0.56502 | 0.55116 | 0.57754 | 0.57022 | 0.58182 | 0.57983
12 | 16 | 0.55242 | 0.44559 | 0.59531 | 0.53282 | 0.57463 | 0.55539 | 0.61416 | 0.57256 | 0.60363 | 0.57468
12 | 18 | 0.47172 | 0.39046 | 0.5025 | 0.48308 | 0.52486 | 0.51077 | 0.54048 | 0.53078 | 0.54987 | 0.54428
12 | 20 | 0.46626 | 0.38842 | 0.49813 | 0.4779 | 0.52182 | 0.50687 | 0.53838 | 0.52811 | 0.54828 | 0.54242
12 | 22 | 0.51523 | 0.40401 | 0.56476 | 0.53319 | 0.60217 | 0.57845 | 0.62993 | 0.6124 | 0.64989 | 0.63739
12 | 24 | 0.43077 | 0.33936 | 0.46652 | 0.44389 | 0.49097 | 0.47534 | 0.50827 | 0.49758 | 0.51859 | 0.51248
12 | 26 | 0.48433 | 0.38336 | 0.51881 | 0.49623 | 0.539 | 0.52705 | 0.5548 | 0.54513 | 0.56307 | 0.55769
12 | 28 | 0.43457 | 0.33138 | 0.47553 | 0.44976 | 0.50455 | 0.4864 | 0.52442 | 0.51209 | 0.5372 | 0.52937
12 | 30 | 0.47951 | 0.38942 | 0.55578 | 0.50183 | 0.64257 | 0.58512 | 0.72492 | 0.67077 | 0.77898 | 0.74799
14 | 0 | 0.38527 | 0.22806 | 0.47853 | 0.41645 | 0.57102 | 0.50944 | 0.66268 | 0.60168 | 0.75252 | 0.69292
14 | 10 | 0.49911 | 0.37077 | 0.55629 | 0.51964 | 0.60231 | 0.57272 | 0.63939 | 0.61562 | 0.66861 | 0.64998
14 | 12 | 0.53723 | 0.42971 | 0.56949 | 0.54944 | 0.59043 | 0.57763 | 0.6012 | 0.59511 | 0.60334 | 0.60272
14 | 14 | 0.53198 | 0.42761 | 0.56939 | 0.54591 | 0.59491 | 0.57914 | 0.60965 | 0.60099 | 0.61521 | 0.61242
14 | 16 | 0.55615 | 0.46963 | 0.5824 | 0.56638 | 0.59669 | 0.58843 | 0.60058 | 0.59905 | 0.59993 | 0.59629
14 | 18 | 0.52794 | 0.39135 | 0.58636 | 0.54875 | 0.63419 | 0.60338 | 0.67269 | 0.64805 | 0.70238 | 0.68355
14 | 20 | 0.47461 | 0.35161 | 0.52712 | 0.49385 | 0.56457 | 0.54121 | 0.58909 | 0.57405 | 0.60273 | 0.59472
14 | 22 | 0.4789 | 0.37517 | 0.52349 | 0.49484 | 0.55895 | 0.5363 | 0.58615 | 0.56888 | 0.60579 | 0.59349
14 | 24 | 0.499 | 0.41814 | 0.54381 | 0.51609 | 0.57817 | 0.55512 | 0.60745 | 0.5894 | 0.62643 | 0.61439
14 | 26 | 0.52278 | 0.31943 | 0.57361 | 0.4606 | 0.55728 | 0.52736 | 0.5962 | 0.57591 | 0.60176 | 0.56227
14 | 28 | 0.46732 | 0.37103 | 0.50983 | 0.48263 | 0.54291 | 0.52183 | 0.56789 | 0.55207 | 0.58606 | 0.57464
14 | 30 | 0.65597 | 0.39172 | 0.70469 | 0.68763 | 0.73021 | 0.71089 | 0.76381 | 0.74108 | 0.77862 | 0.77289
16 | 0 | 0.42243 | 0.25587 | 0.51248 | 0.45336 | 0.59487 | 0.5407 | 0.67175 | 0.62099 | 0.7446 | 0.69647
16 | 10 | 0.55826 | 0.42715 | 0.60822 | 0.57689 | 0.64228 | 0.62119 | 0.66355 | 0.65065 | 0.67485 | 0.66829
16 | 12 | 0.52147 | 0.41288 | 0.56307 | 0.53701 | 0.59164 | 0.57387 | 0.61012 | 0.59882 | 0.62054 | 0.61441
16 | 14 | 0.48908 | 0.38294 | 0.52959 | 0.50408 | 0.55868 | 0.54043 | 0.57849 | 0.5662 | 0.59069 | 0.58334
16 | 16 | 0.47283 | 0.35552 | 0.52014 | 0.49011 | 0.55587 | 0.53317 | 0.58303 | 0.56583 | 0.60285 | 0.59037
16 | 18 | 0.46155 | 0.36373 | 0.50291 | 0.47666 | 0.53338 | 0.51418 | 0.55473 | 0.54144 | 0.56808 | 0.56002
16 | 20 | 0.48784 | 0.36949 | 0.54063 | 0.50691 | 0.5805 | 0.55533 | 0.60846 | 0.59106 | 0.62581 | 0.61536
16 | 22 | 0.55364 | 0.42679 | 0.58319 | 0.57184 | 0.58706 | 0.58288 | 0.60624 | 0.59298 | 0.61578 | 0.61096
16 | 24 | 0.49549 | 0.38696 | 0.53694 | 0.51071 | 0.56687 | 0.54812 | 0.58684 | 0.57451 | 0.59857 | 0.59159
16 | 26 | 0.50192 | 0.41658 | 0.53292 | 0.51341 | 0.55432 | 0.54106 | 0.56759 | 0.55956 | 0.57429 | 0.57048
16 | 28 | 0.5045 | 0.39031 | 0.54172 | 0.51929 | 0.56125 | 0.54989 | 0.56907 | 0.56493 | 0.56996 | 0.5694
16 | 30 | 0.49586 | 0.24363 | 0.57793 | 0.45947 | 0.66681 | 0.53879 | 0.69689 | 0.61137 | 0.7291 | 0.68049
18 | 0 | 0.42508 | 0.25814 | 0.51492 | 0.45594 | 0.5974 | 0.54315 | 0.67444 | 0.62359 | 0.74704 | 0.69914
18 | 10 | 0.51552 | 0.39024 | 0.57003 | 0.53607 | 0.60355 | 0.58341 | 0.6202 | 0.61069 | 0.62556 | 0.62301
18 | 12 | 0.51778 | 0.41724 | 0.558 | 0.53289 | 0.58422 | 0.56817 | 0.59918 | 0.59031 | 0.60551 | 0.60214
18 | 14 | 0.49665 | 0.33193 | 0.50669 | 0.47951 | 0.5714 | 0.53515 | 0.5995 | 0.58463 | 0.59564 | 0.58648
18 | 16 | 0.50132 | 0.40629 | 0.53785 | 0.51502 | 0.56073 | 0.54695 | 0.57224 | 0.56564 | 0.57652 | 0.57427
18 | 18 | 0.45118 | 0.31343 | 0.49485 | 0.43875 | 0.51722 | 0.47235 | 0.52876 | 0.4976 | 0.54212 | 0.52153
18 | 20 | 0.56301 | 0.33685 | 0.60312 | 0.42208 | 0.53666 | 0.4627 | 0.59471 | 0.52688 | 0.61099 | 0.52237
18 | 22 | 0.48999 | 0.37855 | 0.53321 | 0.50641 | 0.56034 | 0.54383 | 0.57558 | 0.56655 | 0.58207 | 0.5786
18 | 24 | 0.48868 | 0.40291 | 0.52456 | 0.50175 | 0.55064 | 0.53432 | 0.56752 | 0.55725 | 0.5763 | 0.57125
18 | 26 | 0.5006 | 0.40311 | 0.52489 | 0.50482 | 0.54018 | 0.53337 | 0.55122 | 0.54162 | 0.56445 | 0.55801
18 | 28 | 0.468 | 0.37926 | 0.49728 | 0.47961 | 0.51385 | 0.5038 | 0.52313 | 0.51774 | 0.52542 | 0.52459
18 | 30 | 0.53029 | 0.40361 | 0.57592 | 0.5514 | 0.61936 | 0.58374 | 0.67157 | 0.63791 | 0.72367 | 0.69012
20 | 0 | 0.40794 | 0.24806 | 0.49133 | 0.43687 | 0.56618 | 0.51705 | 0.63585 | 0.58984 | 0.7022 | 0.65832
20 | 10 | 0.56567 | 0.45672 | 0.60699 | 0.58165 | 0.63011 | 0.61648 | 0.63961 | 0.63455 | 0.64055 | 0.63958
20 | 12 | 0.49801 | 0.38449 | 0.54696 | 0.51568 | 0.58149 | 0.55965 | 0.60429 | 0.59008 | 0.61783 | 0.6096
20 | 14 | 0.48026 | 0.38947 | 0.52188 | 0.49541 | 0.55248 | 0.53323 | 0.57366 | 0.56053 | 0.58642 | 0.5788
20 | 16 | 0.44715 | 0.34558 | 0.49628 | 0.46462 | 0.53515 | 0.51039 | 0.56384 | 0.5458 | 0.58324 | 0.57128
20 | 18 | 0.44873 | 0.33596 | 0.49797 | 0.46643 | 0.53737 | 0.51207 | 0.56897 | 0.54868 | 0.59389 | 0.57801
20 | 20 | 0.50256 | 0.41966 | 0.53093 | 0.50982 | 0.5567 | 0.53909 | 0.57113 | 0.56319 | 0.57377 | 0.57333
20 | 22 | 0.45902 | 0.34889 | 0.53753 | 0.49403 | 0.57057 | 0.54517 | 0.61668 | 0.58949 | 0.64103 | 0.62419
20 | 24 | 0.46247 | 0.33647 | 0.51986 | 0.48294 | 0.56657 | 0.53651 | 0.6043 | 0.58009 | 0.63394 | 0.61506
20 | 26 | 0.45096 | 0.33236 | 0.49636 | 0.46753 | 0.53191 | 0.5091 | 0.56062 | 0.54217 | 0.58341 | 0.56885
20 | 28 | 0.47057 | 0.36828 | 0.51314 | 0.486 | 0.54546 | 0.52497 | 0.5687 | 0.55417 | 0.58376 | 0.57458
20 | 30 | 0.43424 | 0.35712 | 0.49144 | 0.45091 | 0.56928 | 0.51573 | 0.64308 | 0.59587 | 0.70343 | 0.66455
22 | 0 | 0.4089 | 0.24848 | 0.49546 | 0.43858 | 0.57556 | 0.52279 | 0.65102 | 0.60116 | 0.72261 | 0.67533
22 | 10 | 0.43218 | 0.31489 | 0.49461 | 0.4536 | 0.5511 | 0.51415 | 0.60129 | 0.56853 | 0.64556 | 0.6167
22 | 12 | 0.50454 | 0.37699 | 0.55919 | 0.52452 | 0.59898 | 0.57403 | 0.6256 | 0.60924 | 0.64096 | 0.63187
22 | 14 | 0.43444 | 0.32392 | 0.48428 | 0.45217 | 0.51951 | 0.4965 | 0.54786 | 0.52902 | 0.56819 | 0.55528
22 | 16 | 0.46148 | 0.368 | 0.50337 | 0.47664 | 0.53346 | 0.51464 | 0.55416 | 0.54134 | 0.56695 | 0.5592
22 | 18 | 0.50864 | 0.39671 | 0.54795 | 0.52393 | 0.5699 | 0.55697 | 0.57918 | 0.57418 | 0.58043 | 0.57987
22 | 20 | 0.49478 | 0.37795 | 0.54232 | 0.51226 | 0.57704 | 0.55512 | 0.60182 | 0.58632 | 0.61841 | 0.60819
22 | 22 | 0.51115 | 0.37718 | 0.55709 | 0.52391 | 0.58997 | 0.56692 | 0.61372 | 0.59764 | 0.62965 | 0.61928
22 | 24 | 0.4307 | 0.3375 | 0.46863 | 0.44438 | 0.49986 | 0.47958 | 0.52673 | 0.50925 | 0.54946 | 0.53478
22 | 26 | 0.46525 | 0.3541 | 0.51258 | 0.48233 | 0.54921 | 0.52591 | 0.5758 | 0.5592 | 0.59286 | 0.58249
22 | 28 | 0.45567 | 0.33235 | 0.47474 | 0.46605 | 0.48536 | 0.47705 | 0.5079 | 0.4922 | 0.52206 | 0.5146
22 | 30 | 0.48303 | 0.1952 | 0.45742 | 0.43657 | 0.54115 | 0.47085 | 0.61795 | 0.50117 | 0.67089 | 0.54859
24 | 0 | 0.39925 | 0.24478 | 0.48787 | 0.43026 | 0.57145 | 0.51628 | 0.65093 | 0.5981 | 0.7268 | 0.67636
24 | 10 | 0.48076 | 0.3675 | 0.52724 | 0.49794 | 0.5596 | 0.53948 | 0.57987 | 0.56761 | 0.59002 | 0.58426
24 | 12 | 0.42586 | 0.34378 | 0.46767 | 0.44174 | 0.5022 | 0.48006 | 0.52636 | 0.51079 | 0.54118 | 0.53218
24 | 14 | 0.45179 | 0.34501 | 0.49548 | 0.46769 | 0.52869 | 0.50761 | 0.55304 | 0.53771 | 0.56996 | 0.55944
24 | 16 | 0.4956 | 0.4172 | 0.52996 | 0.51094 | 0.55111 | 0.53694 | 0.5681 | 0.55852 | 0.57579 | 0.57085
24 | 18 | 0.46806 | 0.34506 | 0.51603 | 0.48568 | 0.55219 | 0.52916 | 0.57978 | 0.56225 | 0.60003 | 0.58732
24 | 20 | 0.47928 | 0.36462 | 0.52684 | 0.49652 | 0.56407 | 0.54022 | 0.59395 | 0.57476 | 0.61756 | 0.60249
24 | 22 | 0.49016 | 0.38387 | 0.53329 | 0.50577 | 0.5671 | 0.54546 | 0.59369 | 0.5767 | 0.6139 | 0.60113
24 | 24 | 0.48367 | 0.38985 | 0.52612 | 0.48377 | 0.56429 | 0.51821 | 0.58229 | 0.55024 | 0.58761 | 0.56383
24 | 26 | 0.41468 | 0.33695 | 0.4728 | 0.43763 | 0.47958 | 0.47336 | 0.47871 | 0.46909 | 0.52599 | 0.49309
24 | 28 | 0.40221 | 0.31846 | 0.43628 | 0.41497 | 0.46511 | 0.44605 | 0.488 | 0.47386 | 0.50131 | 0.49327
24 | 30 | 0.58333 | 0.21165 | 0.54082 | 0.40111 | 0.6685 | 0.58057 | 0.62097 | 0.57843 | 0.69782 | 0.62991
26 | 0 | 0.35521 | 0.21252 | 0.43757 | 0.38286 | 0.51827 | 0.46466 | 0.59697 | 0.54476 | 0.67277 | 0.62262
26 | 10 | 0.46535 | 0.35919 | 0.51086 | 0.48186 | 0.54558 | 0.52355 | 0.57123 | 0.55505 | 0.58905 | 0.57796
26 | 12 | 0.38992 | 0.28804 | 0.44153 | 0.40797 | 0.4848 | 0.45691 | 0.51939 | 0.49728 | 0.54584 | 0.52907
26 | 14 | 0.45773 | 0.34909 | 0.49936 | 0.47326 | 0.5281 | 0.51019 | 0.54793 | 0.53551 | 0.56176 | 0.55316
26 | 16 | 0.44913 | 0.34874 | 0.49264 | 0.46465 | 0.528 | 0.50525 | 0.55612 | 0.53815 | 0.57748 | 0.56395
26 | 18 | 0.46928 | 0.32983 | 0.53219 | 0.45227 | 0.55521 | 0.45751 | 0.54918 | 0.54039 | 0.60215 | 0.54426
26 | 20 | 0.43858 | 0.3412 | 0.48422 | 0.45457 | 0.52295 | 0.49793 | 0.55461 | 0.53428 | 0.57903 | 0.56353
26 | 22 | 0.4871 | 0.39546 | 0.5206 | 0.49939 | 0.54556 | 0.52975 | 0.5635 | 0.55227 | 0.57495 | 0.56803
26 | 24 | 0.40742 | 0.33032 | 0.44126 | 0.419 | 0.4659 | 0.45011 | 0.48236 | 0.47203 | 0.49262 | 0.48633
26 | 26 | 0.44526 | 0.35562 | 0.47255 | 0.45395 | 0.49979 | 0.48583 | 0.51388 | 0.50208 | 0.52495 | 0.51857
26 | 28 | 0.42247 | 0.31915 | 0.45863 | 0.43625 | 0.48186 | 0.4676 | 0.49545 | 0.48734 | 0.50146 | 0.4982
26 | 30 | 0.7001 | 0.33191 | 0.69727 | 0.52926 | 0.71046 | 0.60029 | 0.68954 | 0.56148 | 0.74898 | 0.68599
28 | 0 | 0.41282 | 0.2531 | 0.49697 | 0.44179 | 0.57415 | 0.52336 | 0.64636 | 0.59869 | 0.71423 | 0.66948
28 | 10 | 0.43755 | 0.34612 | 0.479 | 0.45209 | 0.51398 | 0.49136 | 0.54278 | 0.52428 | 0.56549 | 0.55102
28 | 12 | 0.46084 | 0.22855 | 0.52008 | 0.46099 | 0.53123 | 0.47548 | 0.56517 | 0.54496 | 0.58371 | 0.5684
28 | 14 | 0.49793 | 0.3838 | 0.54312 | 0.51447 | 0.57725 | 0.55556 | 0.60319 | 0.58672 | 0.62203 | 0.61023
28 | 16 | 0.51216 | 0.38218 | 0.56112 | 0.5304 | 0.59599 | 0.57404 | 0.62117 | 0.60532 | 0.63891 | 0.62782
28 | 18 | 0.4361 | 0.34861 | 0.47714 | 0.45051 | 0.51206 | 0.48941 | 0.54155 | 0.52248 | 0.56582 | 0.55023
28 | 20 | 0.46991 | 0.36072 | 0.51252 | 0.48548 | 0.54476 | 0.52427 | 0.56892 | 0.55364 | 0.58611 | 0.57539
28 | 22 | 0.43704 | 0.33095 | 0.47735 | 0.45171 | 0.50986 | 0.48892 | 0.53436 | 0.51898 | 0.55131 | 0.54075
28 | 24 | 0.4309 | 0.30573 | 0.44057 | 0.39849 | 0.46525 | 0.42658 | 0.49683 | 0.47925 | 0.50634 | 0.48961
28 | 26 | 0.4114 | 0.33363 | 0.44601 | 0.42453 | 0.46638 | 0.45406 | 0.48144 | 0.4716 | 0.4932 | 0.48596
28 | 28 | 0.40025 | 0.31595 | 0.43721 | 0.41207 | 0.46102 | 0.44746 | 0.48085 | 0.46696 | 0.49361 | 0.48692
28 | 30 | 0.43423 | 0.33306 | 0.48831 | 0.45148 | 0.56662 | 0.51248 | 0.63736 | 0.59294 | 0.68209 | 0.65483
30 | 0 | 0.353 | 0.21121 | 0.43495 | 0.38045 | 0.51592 | 0.46205 | 0.59541 | 0.54263 | 0.67203 | 0.62135
30 | 10 | 0.4795 | 0.3882 | 0.51711 | 0.49309 | 0.54466 | 0.52746 | 0.56232 | 0.55155 | 0.57203 | 0.56635
30 | 12 | 0.4069 | 0.29293 | 0.46027 | 0.42581 | 0.50433 | 0.47592 | 0.54028 | 0.51717 | 0.56861 | 0.55054
30 | 14 | 0.67266 | 0.20167 | 0.58611 | 0.45242 | 0.60496 | 0.57951 | 0.61027 | 0.58998 | 0.70559 | 0.57892
30 | 16 | 0.49644 | 0.41316 | 0.53698 | 0.51283 | 0.57162 | 0.54892 | 0.59639 | 0.5795 | 0.6137 | 0.6024
30 | 18 | 0.4731 | 0.39014 | 0.50772 | 0.48553 | 0.53564 | 0.51768 | 0.55815 | 0.54374 | 0.57513 | 0.56443
30 | 20 | 0.47055 | 0.37088 | 0.50446 | 0.48312 | 0.52932 | 0.51364 | 0.54666 | 0.53589 | 0.55742 | 0.55096
30 | 22 | 0.41252 | 0.33559 | 0.44444 | 0.42393 | 0.47074 | 0.45375 | 0.49216 | 0.47843 | 0.5086 | 0.49821
30 | 24 | 0.48565 | 0.28589 | 0.49625 | 0.38857 | 0.51238 | 0.45167 | 0.51804 | 0.47849 | 0.52092 | 0.51528
30 | 26 | 0.44879 | 0.36753 | 0.48045 | 0.46022 | 0.50442 | 0.48929 | 0.52135 | 0.5108 | 0.53227 | 0.52558
30 | 28 | 0.4278 | 0.35661 | 0.45781 | 0.43858 | 0.4814 | 0.46635 | 0.49919 | 0.48795 | 0.51156 | 0.50389
30 | 30 | 0.53499 | 0.44737 | 0.62592 | 0.57805 | 0.6238 | 0.61213 | 0.67234 | 0.62148 | 0.73315 | 0.69996
32 | 0 | 0.3506 | 0.20973 | 0.43211 | 0.3779 | 0.51238 | 0.45903 | 0.59061 | 0.53875 | 0.66555 | 0.61604
32 | 10 | 0.48525 | 0.40781 | 0.53464 | 0.50372 | 0.57356 | 0.54941 | 0.60255 | 0.5845 | 0.62361 | 0.61037
32 | 12 | 0.47263 | 0.34861 | 0.52959 | 0.49264 | 0.57769 | 0.54666 | 0.61599 | 0.59154 | 0.64573 | 0.62676
32 | 14 | 0.52454 | 0.40516 | 0.57723 | 0.54335 | 0.61952 | 0.59244 | 0.65229 | 0.63145 | 0.67623 | 0.6612
32 | 16 | 0.47387 | 0.38304 | 0.50817 | 0.48659 | 0.53294 | 0.51731 | 0.55053 | 0.53954 | 0.56187 | 0.55499
32 | 18 | 0.42504 | 0.32239 | 0.43861 | 0.4275 | 0.5072 | 0.4663 | 0.51713 | 0.50849 | 0.53412 | 0.52714
32 | 20 | 0.48194 | 0.34563 | 0.45608 | 0.4314 | 0.53345 | 0.50694 | 0.53701 | 0.50443 | 0.55066 | 0.53232
32 | 22 | 0.43907 | 0.33001 | 0.48343 | 0.45762 | 0.50702 | 0.4934 | 0.52535 | 0.51299 | 0.54583 | 0.53221
32 | 24 | 0.44577 | 0.35068 | 0.48543 | 0.46034 | 0.51425 | 0.49612 | 0.53401 | 0.52178 | 0.54601 | 0.53884
32 | 26 | 0.45165 | 0.37417 | 0.48779 | 0.46471 | 0.5145 | 0.49772 | 0.53243 | 0.52139 | 0.5429 | 0.53668
32 | 28 | 0.44589 | 0.34912 | 0.48076 | 0.45927 | 0.50258 | 0.48925 | 0.51484 | 0.50761 | 0.51988 | 0.51721
32 | 30 | 0.69464 | 0.31639 | 0.71454 | 0.40882 | 0.6664 | 0.53055 | 0.7954 | 0.65253 | 0.72234 | 0.65226
34 | 0 | 0.63983 | 0.4837 | 0.68473 | 0.65325 | 0.69842 | 0.69124 | 0.70124 | 0.69908 | 0.69698 | 0.68982
34 | 10 | 0.53745 | 0.39338 | 0.59869 | 0.55965 | 0.6457 | 0.61582 | 0.68057 | 0.65859 | 0.70465 | 0.68977
34 | 12 | 0.51835 | 0.39718 | 0.56945 | 0.53672 | 0.609 | 0.58404 | 0.63813 | 0.61978 | 0.65866 | 0.64583
34 | 14 | 0.42127 | 0.32614 | 0.47467 | 0.44087 | 0.50181 | 0.48137 | 0.52323 | 0.51105 | 0.54507 | 0.52953
34 | 16 | 0.42631 | 0.33899 | 0.46145 | 0.43906 | 0.48801 | 0.47117 | 0.50861 | 0.49535 | 0.52588 | 0.51468
34 | 18 | 0.42996 | 0.30663 | 0.46651 | 0.44445 | 0.49177 | 0.47572 | 0.50875 | 0.49843 | 0.51832 | 0.51261
34 | 20 | 0.47483 | 0.41007 | 0.50524 | 0.48567 | 0.52854 | 0.51384 | 0.5445 | 0.53465 | 0.55401 | 0.54834
34 | 22 | 0.47654 | 0.38742 | 0.51287 | 0.48966 | 0.53964 | 0.52287 | 0.55678 | 0.54639 | 0.56518 | 0.56052
34 | 24 | 0.48829 | 0.40881 | 0.51918 | 0.49977 | 0.53987 | 0.52718 | 0.55163 | 0.5447 | 0.55591 | 0.5538
34 | 26 | 0.48496 | 0.39939 | 0.51727 | 0.49715 | 0.53734 | 0.52523 | 0.54708 | 0.5416 | 0.54901 | 0.54847
34 | 28 | 0.47365 | 0.38407 | 0.502 | 0.4846 | 0.51855 | 0.50871 | 0.52574 | 0.52187 | 0.52649 | 0.52586
34 | 30 | 0.54698 | 0.33148 | 0.58061 | 0.50559 | 0.6626 | 0.58037 | 0.7521 | 0.64666 | 0.74456 | 0.6636
36 | 0 | 0.67597 | 0.42389 | 0.76615 | 0.71217 | 0.80424 | 0.78411 | 0.80783 | 0.80513 | 0.80027 | 0.78585
36 | 10 | 0.52968 | 0.40499 | 0.5757 | 0.54717 | 0.60514 | 0.58711 | 0.62249 | 0.61208 | 0.63121 | 0.62621
36 | 12 | 0.46977 | 0.36338 | 0.5133 | 0.48557 | 0.54637 | 0.52541 | 0.5705 | 0.55534 | 0.58692 | 0.57677
36 | 14 | 0.43412 | 0.32822 | 0.47954 | 0.45025 | 0.51729 | 0.49291 | 0.54779 | 0.52829 | 0.5707 | 0.55628
36 | 16 | 0.47037 | 0.37561 | 0.50707 | 0.48391 | 0.53477 | 0.51709 | 0.55638 | 0.54259 | 0.57252 | 0.56237
36 | 18 | 0.42311 | 0.33571 | 0.46374 | 0.43739 | 0.49808 | 0.47588 | 0.52613 | 0.50815 | 0.54767 | 0.53404
36 | 20 | 0.43652 | 0.35264 | 0.47473 | 0.45003 | 0.50612 | 0.48594 | 0.53076 | 0.51507 | 0.54885 | 0.5375
36 | 22 | 0.42051 | 0.3304 | 0.47093 | 0.43676 | 0.4856 | 0.45919 | 0.50806 | 0.49339 | 0.52656 | 0.51514
36 | 24 | 0.45422 | 0.38215 | 0.48795 | 0.46634 | 0.50917 | 0.49657 | 0.52387 | 0.51432 | 0.52967 | 0.52738
36 | 26 | 0.48141 | 0.41643 | 0.51242 | 0.4927 | 0.53392 | 0.52061 | 0.54702 | 0.53916 | 0.55322 | 0.54981
36 | 28 | 0.47448 | 0.39898 | 0.49883 | 0.48406 | 0.51233 | 0.50431 | 0.51846 | 0.51506 | 0.51946 | 0.51909
36 | 30 | 0.54149 | 0.45503 | 0.5585 | 0.545 | 0.58477 | 0.56613 | 0.61564 | 0.59483 | 0.64775 | 0.62735
38 | 0 | 0.69212 | 0.47081 | 0.74182 | 0.71057 | 0.74632 | 0.74128 | 0.73849 | 0.71831 | 0.70921 | 0.68612
38 | 10 | 0.49666 | 0.36368 | 0.55949 | 0.51961 | 0.60884 | 0.57773 | 0.64472 | 0.62232 | 0.66899 | 0.65401
38 | 12 | 0.4617 | 0.26107 | 0.49451 | 0.42299 | 0.523 | 0.4917 | 0.5472 | 0.54239 | 0.57296 | 0.57095
38 | 14 | 0.43197 | 0.31799 | 0.47632 | 0.44827 | 0.50969 | 0.48846 | 0.53509 | 0.51896 | 0.5536 | 0.542
38 | 16 | 0.39074 | 0.28121 | 0.43829 | 0.40771 | 0.47648 | 0.45204 | 0.50601 | 0.48723 | 0.52827 | 0.51416
38 | 18 | 0.42918 | 0.32985 | 0.47796 | 0.44652 | 0.51752 | 0.4921 | 0.54895 | 0.52887 | 0.57275 | 0.55771
38 | 20 | 0.42093 | 0.32359 | 0.46926 | 0.43801 | 0.50868 | 0.48336 | 0.54001 | 0.51997 | 0.56446 | 0.54889
38 | 22 | 0.44753 | 0.3422 | 0.49341 | 0.46408 | 0.52871 | 0.5063 | 0.55476 | 0.53834 | 0.57321 | 0.56169
38 | 24 | 0.43268 | 0.34188 | 0.48108 | 0.44981 | 0.51958 | 0.49508 | 0.54831 | 0.5302 | 0.56838 | 0.55592
38 | 26 | 0.41165 | 0.29938 | 0.45671 | 0.4281 | 0.49161 | 0.46928 | 0.51867 | 0.50149 | 0.53808 | 0.52596
38 | 28 | 0.464 | 0.35796 | 0.49198 | 0.46678 | 0.5169 | 0.5042 | 0.5295 | 0.52156 | 0.53631 | 0.53291
38 | 30 | 0.5042 | 0.36296 | 0.57893 | 0.52664 | 0.63962 | 0.60336 | 0.6763 | 0.65342 | 0.71387 | 0.68765
40 | 0 | 0.68754 | 0.45864 | 0.73808 | 0.71135 | 0.75052 | 0.74724 | 0.74332 | 0.73192 | 0.72282 | 0.70363
40 | 10 | 0.44879 | 0.3316 | 0.50064 | 0.46747 | 0.54066 | 0.51523 | 0.57024 | 0.5516 | 0.59083 | 0.57805
40 | 12 | 0.42283 | 0.27382 | 0.45903 | 0.40176 | 0.49382 | 0.47632 | 0.54165 | 0.50921 | 0.55519 | 0.52906
40 | 14 | 0.39347 | 0.29292 | 0.4406 | 0.41026 | 0.47848 | 0.45422 | 0.50787 | 0.48916 | 0.52986 | 0.51596
40 | 16 | 0.43002 | 0.34588 | 0.48063 | 0.44975 | 0.51805 | 0.48911 | 0.54464 | 0.52296 | 0.56481 | 0.54787
40 | 18 | 0.42238 | 0.30146 | 0.47918 | 0.44273 | 0.52308 | 0.49523 | 0.55528 | 0.53502 | 0.57759 | 0.56371
40 | 20 | 0.45175 | 0.33493 | 0.50672 | 0.47126 | 0.55095 | 0.52267 | 0.58462 | 0.56329 | 0.60884 | 0.59369
40 | 22 | 0.41948 | 0.32212 | 0.46553 | 0.4417 | 0.5095 | 0.47739 | 0.53702 | 0.52154 | 0.56536 | 0.54635
40 | 24 | 0.43368 | 0.33259 | 0.47758 | 0.4495 | 0.5113 | 0.4899 | 0.53614 | 0.5205 | 0.55337 | 0.54266
40 | 26 | 0.42128 | 0.33047 | 0.46277 | 0.43619 | 0.49454 | 0.47441 | 0.51762 | 0.50311 | 0.53355 | 0.52367
40 | 28 | 0.44926 | 0.34633 | 0.48767 | 0.46355 | 0.51518 | 0.49784 | 0.53527 | 0.52259 | 0.5492 | 0.54056
40 | 30 | 0.47349 | 0.38213 | 0.55254 | 0.47667 | 0.60534 | 0.55343 | 0.69169 | 0.66586 | 0.74183 | 0.68895
42 | 0 | 0.61468 | 0.39047 | 0.69471 | 0.64658 | 0.73107 | 0.7112 | 0.7372 | 0.73555 | 0.73426 | 0.72597
42 | 10 | 0.42738 | 0.3208 | 0.47756 | 0.44521 | 0.51745 | 0.49202 | 0.54693 | 0.5284 | 0.56674 | 0.55457
42 | 12 | 0.44573 | 0.32303 | 0.50068 | 0.4655 | 0.54323 | 0.51617 | 0.57505 | 0.55493 | 0.5981 | 0.58362
42 | 14 | 0.43824 | 0.31699 | 0.49457 | 0.4581 | 0.53869 | 0.51075 | 0.57241 | 0.55081 | 0.59889 | 0.58205
42 | 16 | 0.37824 | 0.29215 | 0.4267 | 0.39501 | 0.46792 | 0.44135 | 0.50096 | 0.47982 | 0.52668 | 0.51029
42 | 18 | 0.39881 | 0.31976 | 0.44297 | 0.4139 | 0.48263 | 0.45678 | 0.51643 | 0.49458 | 0.54386 | 0.52629
42 | 20 | 0.3822 | 0.30212 | 0.42967 | 0.39184 | 0.4626 | 0.4347 | 0.50226 | 0.4731 | 0.53101 | 0.49513
42 | 22 | 0.43279 | 0.31808 | 0.44043 | 0.41553 | 0.47044 | 0.46398 | 0.50173 | 0.47911 | 0.51918 | 0.50002
42 | 24 | 0.39645 | 0.3175 | 0.43391 | 0.40979 | 0.46361 | 0.44466 | 0.48597 | 0.47186 | 0.50163 | 0.49192
42 | 26 | 0.4592 | 0.34559 | 0.49743 | 0.45822 | 0.52254 | 0.49489 | 0.53979 | 0.52086 | 0.55292 | 0.54102
42 | 28 | 0.48767 | 0.43033 | 0.4883 | 0.46408 | 0.50234 | 0.48513 | 0.52715 | 0.48419 | 0.53058 | 0.50251
42 | 30 | 0.56236 | 0.32876 | 0.54683 | 0.46487 | 0.62731 | 0.57874 | 0.6781 | 0.64927 | 0.70365 | 0.64787
44 | 0 | 0.5875 | 0.38098 | 0.66119 | 0.61654 | 0.69808 | 0.67713 | 0.709 | 0.70399 | 0.70889 | 0.70516
44 | 10 | 0.4272 | 0.31243 | 0.48102 | 0.44641 | 0.5228 | 0.49633 | 0.55237 | 0.53399 | 0.57095 | 0.55972
44 | 12 | 0.4261 | 0.31596 | 0.4721 | 0.44272 | 0.50805 | 0.48509 | 0.53554 | 0.51811 | 0.55529 | 0.54297
44 | 14 | 0.3889 | 0.2779 | 0.44425 | 0.40803 | 0.48935 | 0.4603 | 0.52402 | 0.50243 | 0.54765 | 0.53278
44 | 16 | 0.42771 | 0.31946 | 0.48081 | 0.44646 | 0.52362 | 0.49626 | 0.55612 | 0.53557 | 0.57953 | 0.56484
44 | 18 | 0.41441 | 0.32803 | 0.46741 | 0.43411 | 0.50003 | 0.48028 | 0.52296 | 0.50809 | 0.54352 | 0.53017
44 | 20 | 0.43639 | 0.33029 | 0.48231 | 0.45292 | 0.5182 | 0.4953 | 0.54535 | 0.52819 | 0.56448 | 0.55258
44 | 22 | 0.43197 | 0.29652 | 0.44755 | 0.4335 | 0.50106 | 0.46447 | 0.51517 | 0.51156 | 0.52451 | 0.5145
44 | 24 | 0.45083 | 0.35034 | 0.47894 | 0.4621 | 0.50071 | 0.48615 | 0.52252 | 0.5082 | 0.53696 | 0.52867
44 | 26 | 0.41941 | 0.36564 | 0.48329 | 0.44521 | 0.48773 | 0.48289 | 0.53257 | 0.50193 | 0.53346 | 0.51805
44 | 28 | 0.40659 | 0.33479 | 0.44064 | 0.41759 | 0.46572 | 0.45081 | 0.48041 | 0.47101 | 0.49476 | 0.48527
44 | 30 | 0.50946 | 0.34344 | 0.54209 | 0.53717 | 0.57701 | 0.53078 | 0.66853 | 0.62093 | 0.65944 | 0.63108
46 | 0 | 0.63843 | 0.39568 | 0.72367 | 0.67303 | 0.75653 | 0.73989 | 0.75834 | 0.75274 | 0.74667 | 0.73057
46 | 10 | 0.42249 | 0.31592 | 0.47435 | 0.44075 | 0.51716 | 0.48964 | 0.55074 | 0.52939 | 0.5752 | 0.55988
46 | 12 | 0.37821 | 0.28126 | 0.42605 | 0.39503 | 0.46567 | 0.44017 | 0.49718 | 0.47703 | 0.52149 | 0.50604
46 | 14 | 0.40184 | 0.30483 | 0.44807 | 0.41807 | 0.48651 | 0.46179 | 0.51686 | 0.49752 | 0.53957 | 0.52525
46 | 16 | 0.41723 | 0.30938 | 0.464 | 0.4341 | 0.50025 | 0.47714 | 0.52771 | 0.51034 | 0.54729 | 0.53509
46 | 18 | 0.45673 | 0.35983 | 0.49563 | 0.47126 | 0.52161 | 0.50549 | 0.5382 | 0.52815 | 0.54617 | 0.54173
46 | 20 | 0.44661 | 0.34681 | 0.49709 | 0.47975 | 0.53461 | 0.50476 | 0.54808 | 0.52337 | 0.55655 | 0.52863
46 | 22 | 0.46207 | 0.34769 | 0.4922 | 0.47637 | 0.51134 | 0.49803 | 0.53402 | 0.5194 | 0.54056 | 0.53835
46 | 24 | 0.41932 | 0.35513 | 0.44884 | 0.4297 | 0.47241 | 0.45744 | 0.48873 | 0.47869 | 0.49753 | 0.49247
46 | 26 | 0.49792 | 0.34893 | 0.52024 | 0.39608 | 0.54181 | 0.42456 | 0.55792 | 0.49039 | 0.54957 | 0.44562
46 | 28 | 0.42944 | 0.29417 | 0.45123 | 0.41613 | 0.49353 | 0.46253 | 0.51126 | 0.48907 | 0.52394 | 0.50947
46 | 30 | 0.31806 | 0.14514 | 0.45399 | 0.32883 | 0.51566 | 0.45432 | 0.55966 | 0.51011 | 0.60346 | 0.52725
48 | 0 | 0.67211 | 0.43593 | 0.73476 | 0.70029 | 0.74409 | 0.74161 | 0.73561 | 0.71665 | 0.70505 | 0.68003
48 | 10 | 0.44987 | 0.36037 | 0.48481 | 0.46275 | 0.51012 | 0.49423 | 0.52734 | 0.5167 | 0.53728 | 0.53142
48 | 12 | 0.55865 | 0.45647 | 0.58502 | 0.56919 | 0.59823 | 0.59074 | 0.60128 | 0.60021 | 0.60056 | 0.59687
48 | 14 | 0.51241 | 0.41159 | 0.54434 | 0.52467 | 0.56478 | 0.5522 | 0.577 | 0.56967 | 0.58265 | 0.57955
48 | 16 | 0.53863 | 0.46777 | 0.5408 | 0.52711 | 0.5454 | 0.54109 | 0.54867 | 0.54384 | 0.54685 | 0.5454
48 | 18 | 0.54096 | 0.45194 | 0.55957 | 0.5486 | 0.56845 | 0.56342 | 0.57056 | 0.56986 | 0.56999 | 0.56699
48 | 20 | 0.51646 | 0.44375 | 0.53914 | 0.52516 | 0.55275 | 0.54461 | 0.55863 | 0.5555 | 0.55909 | 0.55806
48 | 22 | 0.45096 | 0.36104 | 0.48583 | 0.46396 | 0.50954 | 0.49488 | 0.52361 | 0.51522 | 0.52935 | 0.52638
48 | 24 | 0.44444 | 0.3461 | 0.47883 | 0.45723 | 0.50259 | 0.48787 | 0.51704 | 0.5084 | 0.52357 | 0.52
48 | 26 | 0.48076 | 0.40776 | 0.50873 | 0.49117 | 0.52765 | 0.51599 | 0.53857 | 0.53212 | 0.54304 | 0.5407
48 | 28 | 0.42005 | 0.32644 | 0.45302 | 0.43239 | 0.47504 | 0.4615 | 0.48763 | 0.4802 | 0.49231 | 0.48999
48 | 30 | 0.46865 | 0.39413 | 0.55577 | 0.49228 | 0.62709 | 0.58504 | 0.68127 | 0.64671 | 0.72287 | 0.69527
50 | 0 | 0.65162 | 0.41289 | 0.72637 | 0.68312 | 0.74809 | 0.73873 | 0.74673 | 0.7358 | 0.72758 | 0.70817
50 | 10 | 0.55199 | 0.46211 | 0.57723 | 0.562 | 0.58896 | 0.58252 | 0.59126 | 0.59055 | 0.59037 | 0.58676
50 | 12 | 0.49371 | 0.38117 | 0.53907 | 0.51019 | 0.5756 | 0.55183 | 0.60998 | 0.58726 | 0.63657 | 0.62023
50 | 14 | 0.48857 | 0.37272 | 0.52673 | 0.49893 | 0.53718 | 0.50605 | 0.55536 | 0.5339 | 0.55157 | 0.53486
50 | 16 | 0.49898 | 0.43819 | 0.52286 | 0.50753 | 0.54065 | 0.52956 | 0.55167 | 0.54503 | 0.55714 | 0.55406
50 | 18 | 0.52928 | 0.4532 | 0.55478 | 0.53903 | 0.5699 | 0.56092 | 0.57606 | 0.57288 | 0.57638 | 0.57482
50 | 20 | 0.45588 | 0.40597 | 0.48101 | 0.4617 | 0.50064 | 0.49089 | 0.51485 | 0.50525 | 0.51795 | 0.51653
50 | 22 | 0.47155 | 0.34986 | 0.51898 | 0.48926 | 0.55094 | 0.53121 | 0.57028 | 0.55865 | 0.5797 | 0.57438
50 | 24 | 0.48898 | 0.38107 | 0.52785 | 0.46925 | 0.53603 | 0.48947 | 0.53547 | 0.50977 | 0.53292 | 0.52613
50 | 26 | 0.43001 | 0.34639 | 0.46261 | 0.4422 | 0.4849 | 0.47107 | 0.49896 | 0.4904 | 0.50588 | 0.50203
50 | 28 | 0.44565 | 0.36615 | 0.4751 | 0.45654 | 0.49614 | 0.48297 | 0.50997 | 0.50151 | 0.5174 | 0.5131
50 | 30 | 0.4752 | 0.36449 | 0.6076 | 0.44945 | 0.65951 | 0.61726 | 0.71595 | 0.61046 | 0.75415 | 0.72497
52 | 0 | 0.55222 | 0.34627 | 0.62979 | 0.58236 | 0.67242 | 0.64742 | 0.6907 | 0.68067 | 0.69463 | 0.69321
52 | 10 | 0.50078 | 0.3001 | 0.52499 | 0.49861 | 0.61192 | 0.54408 | 0.65974 | 0.61252 | 0.68762 | 0.6157
52 | 12 | 0.4949 | 0.38904 | 0.52015 | 0.50535 | 0.54484 | 0.52754 | 0.56407 | 0.55328 | 0.56581 | 0.56557
52 | 14 | 0.47014 | 0.34789 | 0.5233 | 0.48917 | 0.56599 | 0.53858 | 0.60025 | 0.57829 | 0.62722 | 0.60999
52 | 16 | 0.51592 | 0.45293 | 0.53425 | 0.52347 | 0.54202 | 0.53778 | 0.54316 | 0.54267 | 0.54162 | 0.53795
52 | 18 | 0.50104 | 0.41029 | 0.53239 | 0.51213 | 0.55126 | 0.54163 | 0.56168 | 0.55737 | 0.56287 | 0.56181
52 | 20 | 0.4746 | 0.30397 | 0.51487 | 0.48239 | 0.54161 | 0.52554 | 0.56597 | 0.56099 | 0.58345 | 0.57669
52 | 22 | 0.48499 | 0.37806 | 0.5288 | 0.50071 | 0.56239 | 0.54115 | 0.58575 | 0.57127 | 0.59976 | 0.59143
52 | 24 | 0.4704 | 0.38217 | 0.50292 | 0.4825 | 0.52476 | 0.51134 | 0.53722 | 0.5299 | 0.54184 | 0.53951
52 | 26 | 0.42637 | 0.35012 | 0.45854 | 0.43815 | 0.48151 | 0.46719 | 0.4957 | 0.48717 | 0.50204 | 0.49867
52 | 28 | 0.43127 | 0.34928 | 0.46245 | 0.44286 | 0.48372 | 0.47059 | 0.49621 | 0.48879 | 0.50126 | 0.49863
52 | 30 | 0.58768 | 0.43394 | 0.57038 | 0.55597 | 0.61454 | 0.57913 | 0.63725 | 0.62147 | 0.66031 | 0.64552
54 | 0 | 0.68855 | 0.4548 | 0.7438 | 0.71432 | 0.74895 | 0.74483 | 0.73757 | 0.71681 | 0.70448 | 0.67826
54 | 10 | 0.55179 | 0.41825 | 0.60012 | 0.5701 | 0.63136 | 0.61227 | 0.64856 | 0.63854 | 0.65428 | 0.6516
54 | 12 | 0.50874 | 0.37901 | 0.55969 | 0.52657 | 0.59856 | 0.57389 | 0.62731 | 0.60956 | 0.64582 | 0.63423
54 | 14 | 0.51616 | 0.42462 | 0.54866 | 0.52834 | 0.5704 | 0.557 | 0.58303 | 0.57558 | 0.58806 | 0.58548
54 | 16 | 0.50937 | 0.41257 | 0.54823 | 0.5243 | 0.57041 | 0.55733 | 0.57962 | 0.57471 | 0.58055 | 0.57977
54 | 18 | 0.43581 | 0.30889 | 0.48868 | 0.4551 | 0.52843 | 0.50324 | 0.5577 | 0.53927 | 0.5784 | 0.56549
54 | 20 | 0.48944 | 0.35572 | 0.54399 | 0.50945 | 0.58351 | 0.55875 | 0.60996 | 0.59368 | 0.6253 | 0.61622
54 | 22 | 0.46289 | 0.36542 | 0.49472 | 0.47526 | 0.5135 | 0.50223 | 0.52279 | 0.51752 | 0.52483 | 0.52418
54 | 24 | 0.50855 | 0.39771 | 0.55042 | 0.36161 | 0.51066 | 0.48276 | 0.58769 | 0.53633 | 0.55435 | 0.4956
54 | 26 | 0.47964 | 0.40052 | 0.50131 | 0.48849 | 0.51106 | 0.50565 | 0.51311 | 0.51244 | 0.51257 | 0.51001
54 | 28 | 0.49646 | 0.41646 | 0.51797 | 0.50535 | 0.5272 | 0.52217 | 0.5286 | 0.52822 | 0.52715 | 0.52334
54 | 30 | 0.7344 | 0.15693 | 0.81024 | 0.37198 | 0.64615 | 0.61341 | 0.67372 | 0.54541 | 0.69694 | 0.64599
56 | 0 | 0.67674 | 0.44485 | 0.73616 | 0.7036 | 0.74464 | 0.74196 | 0.73589 | 0.71675 | 0.70501 | 0.67951
56 | 10 | 0.45397 | 0.3118 | 0.52071 | 0.4776 | 0.57497 | 0.54016 | 0.61756 | 0.5904 | 0.64996 | 0.62942
56 | 12 | 0.48073 | 0.35175 | 0.53811 | 0.50127 | 0.58424 | 0.55462 | 0.62029 | 0.59737 | 0.64654 | 0.63016
56 | 14 | 0.45831 | 0.34614 | 0.51693 | 0.49185 | 0.56607 | 0.51832 | 0.59665 | 0.55818 | 0.61354 | 0.59496
56 | 16 | 0.43779 | 0.35406 | 0.48285 | 0.45804 | 0.51839 | 0.49522 | 0.54673 | 0.52771 | 0.56834 | 0.55426
56 | 18 | 0.4987 | 0.35547 | 0.55554 | 0.51957 | 0.59799 | 0.57106 | 0.62961 | 0.60964 | 0.65208 | 0.63805
56 | 20 | 0.51418 | 0.41274 | 0.54863 | 0.52717 | 0.57119 | 0.55738 | 0.58315 | 0.5763 | 0.58607 | 0.58502
56 | 22 | 0.50666 | 0.4153 | 0.53615 | 0.51797 | 0.55438 | 0.54334 | 0.56341 | 0.55832 | 0.56527 | 0.56472
56 | 24 | 0.51419 | 0.40138 | 0.55046 | 0.52835 | 0.57167 | 0.55893 | 0.58237 | 0.57621 | 0.58549 | 0.58419
56 | 26 | 0.53077 | 0.43664 | 0.5311 | 0.51845 | 0.5585 | 0.53017 | 0.54666 | 0.53307 | 0.53768 | 0.52357
56 | 28 | 0.46929 | 0.40997 | 0.48321 | 0.47497 | 0.48983 | 0.48609 | 0.49148 | 0.49086 | 0.49116 | 0.48949
56 | 30 | 0.56707 | 0.41785 | 0.56095 | 0.52147 | 0.58736 | 0.54211 | 0.63868 | 0.60346 | 0.67673 | 0.67154
58 | 0 | 0.66439 | 0.43808 | 0.72515 | 0.69102 | 0.73742 | 0.73366 | 0.73373 | 0.71998 | 0.71081 | 0.68977
58 | 10 | 0.45922 | 0.35894 | 0.49202 | 0.47645 | 0.52845 | 0.49942 | 0.55925 | 0.5443 | 0.57233 | 0.56077
58 | 12 | 0.43657 | 0.33923 | 0.48204 | 0.45251 | 0.52019 | 0.49559 | 0.55077 | 0.53124 | 0.57379 | 0.55925
58 | 14 | 0.40331 | 0.30607 | 0.44328 | 0.41633 | 0.49074 | 0.45781 | 0.52732 | 0.50666 | 0.53805 | 0.53173
58 | 16 | 0.41803 | 0.29869 | 0.46673 | 0.43754 | 0.50361 | 0.48076 | 0.53205 | 0.51414 | 0.55381 | 0.54005
58 | 18 | 0.42973 | 0.34937 | 0.46381 | 0.44223 | 0.48981 | 0.4734 | 0.50902 | 0.49691 | 0.52292 | 0.51422
58 | 20 | 0.48077 | 0.38733 | 0.51976 | 0.49312 | 0.56304 | 0.51661 | 0.56805 | 0.53353 | 0.568 | 0.56379
58 | 22 | 0.44258 | 0.3361 | 0.47725 | 0.4367 | 0.49497 | 0.46858 | 0.5046 | 0.48532 | 0.50877 | 0.49682
58 | 24 | 0.45285 | 0.33468 | 0.48454 | 0.44664 | 0.50098 | 0.49168 | 0.50395 | 0.4939 | 0.49941 | 0.4961
58 | 26 | 0.46677 | 0.31819 | 0.50047 | 0.45714 | 0.50303 | 0.44933 | 0.53985 | 0.48428 | 0.5142 | 0.48965
58 | 28 | 0.45961 | 0.38116 | 0.47982 | 0.46795 | 0.48857 | 0.48372 | 0.49054 | 0.48987 | 0.48997 | 0.48748
58 | 30 | 0.49516 | 0.34143 | 0.57146 | 0.55156 | 0.60013 | 0.57867 | 0.6511 | 0.59663 | 0.67456 | 0.65233
60 | 0 | 0.65983 | 0.43536 | 0.72016 | 0.68625 | 0.73246 | 0.72868 | 0.72889 | 0.71537 | 0.70633 | 0.68558
60 | 10 | 0.44998 | 0.36265 | 0.49359 | 0.46513 | 0.52929 | 0.50653 | 0.55512 | 0.539 | 0.57136 | 0.56152
60 | 12 | 0.39995 | 0.28749 | 0.45374 | 0.41871 | 0.50055 | 0.47009 | 0.54078 | 0.51467 | 0.57436 | 0.55272
60 | 14 | 0.47643 | 0.36852 | 0.52877 | 0.4946 | 0.57453 | 0.54478 | 0.61348 | 0.58826 | 0.64538 | 0.62491
60 | 16 | 0.46752 | 0.35448 | 0.51103 | 0.48351 | 0.54235 | 0.52272 | 0.56374 | 0.55048 | 0.57716 | 0.56901
60 | 18 | 0.45973 | 0.34884 | 0.51371 | 0.47866 | 0.55921 | 0.52984 | 0.59585 | 0.57242 | 0.62402 | 0.60615
60 | 20 | 0.44561 | 0.41642 | 0.47968 | 0.44276 | 0.52989 | 0.49586 | 0.54922 | 0.53835 | 0.56477 | 0.54835
60 | 22 | 0.40191 | 0.31424 | 0.43528 | 0.41441 | 0.45703 | 0.44374 | 0.46921 | 0.46204 | 0.47395 | 0.47153
60 | 24 | 0.45443 | 0.36127 | 0.47574 | 0.46374 | 0.48686 | 0.47978 | 0.49215 | 0.48787 | 0.49235 | 0.49161
60 | 26 | 0.44184 | 0.36993 | 0.46395 | 0.45047 | 0.47696 | 0.46914 | 0.48338 | 0.47973 | 0.48456 | 0.48424
60 | 28 | 0.45104 | 0.36408 | 0.48167 | 0.46369 | 0.50113 | 0.49085 | 0.50755 | 0.50448 | 0.50773 | 0.50702
60 | 30 | 0.53383 | 0.28718 | 0.52647 | 0.45571 | 0.46993 | 0.46678 | 0.63232 | 0.53318 | 0.63074 | 0.56328
62 | 0 | 0.65848 | 0.43694 | 0.71629 | 0.68404 | 0.72734 | 0.72411 | 0.72319 | 0.70949 | 0.70048 | 0.68002
62 | 10 | 0.41133 | 0.29419 | 0.46185 | 0.42967 | 0.4995 | 0.47578 | 0.52591 | 0.50947 | 0.54284 | 0.53251
62 | 12 | 0.41715 | 0.29115 | 0.48459 | 0.43948 | 0.53167 | 0.50151 | 0.57986 | 0.54865 | 0.61781 | 0.5926
62 | 14 | 0.41859 | 0.31126 | 0.4647 | 0.43519 | 0.50044 | 0.47772 | 0.52691 | 0.51025 | 0.54495 | 0.53381
62 | 16 | 0.40975 | 0.24651 | 0.47369 | 0.39592 | 0.49239 | 0.42955 | 0.535 | 0.48636 | 0.56042 | 0.51735
62 | 18 | 0.44886 | 0.35802 | 0.48939 | 0.4632 | 0.52244 | 0.50125 | 0.548 | 0.53178 | 0.56652 | 0.55492
62 | 20 | 0.44959 | 0.35177 | 0.48406 | 0.46277 | 0.50575 | 0.4925 | 0.51864 | 0.51086 | 0.52521 | 0.52147
62 | 22 | 0.41017 | 0.3275 | 0.44496 | 0.42293 | 0.47059 | 0.4544 | 0.48889 | 0.47744 | 0.50103 | 0.49359
62 | 24 | 0.46671 | 0.23867 | 0.49986 | 0.39902 | 0.47399 | 0.41426 | 0.52782 | 0.48627 | 0.54542 | 0.48434
62 | 26 | 0.31859 | 0.25515 | 0.38597 | 0.33633 | 0.39277 | 0.39196 | 0.42596 | 0.40055 | 0.43792 | 0.43402
62 | 28 | 0.33896 | 0.25199 | 0.37638 | 0.35248 | 0.40519 | 0.38687 | 0.42627 | 0.41304 | 0.44002 | 0.43167
62 | 30 | 0.39996 | 0.29848 | 0.44328 | 0.39052 | 0.57128 | 0.50959 | 0.62055 | 0.56167 | 0.62095 | 0.58477
64 | 0 | 0.55446 | 0.34931 | 0.62973 | 0.58406 | 0.66784 | 0.64612 | 0.67981 | 0.67413 | 0.68004 | 0.67695
64 | 10 | 0.41169 | 0.29436 | 0.47137 | 0.43238 | 0.52356 | 0.48961 | 0.56845 | 0.53931 | 0.60647 | 0.58188
64 | 12 | 0.43243 | 0.32064 | 0.48967 | 0.45214 | 0.54097 | 0.50746 | 0.58576 | 0.55665 | 0.62354 | 0.59916
64 | 14 | 0.45492 | 0.3339 | 0.5033 | 0.47253 | 0.54069 | 0.51682 | 0.56924 | 0.55114 | 0.58947 | 0.57691
64 | 16 | 0.3932 | 0.29375 | 0.44701 | 0.4118 | 0.49415 | 0.46351 | 0.53378 | 0.50821 | 0.56584 | 0.5453
64 | 18 | 0.40773 | 0.31026 | 0.45809 | 0.42539 | 0.50029 | 0.47307 | 0.53434 | 0.51254 | 0.56037 | 0.54389
64 | 20 | 0.36975 | 0.27161 | 0.42232 | 0.3768 | 0.45896 | 0.42666 | 0.4898 | 0.47309 | 0.51609 | 0.50327
64 | 22 | 0.36285 | 0.28064 | 0.41633 | 0.38753 | 0.4524 | 0.42596 | 0.48142 | 0.46394 | 0.50001 | 0.48936
64 | 24 | 0.34495 | 0.26018 | 0.38666 | 0.35961 | 0.42118 | 0.399 | 0.44831 | 0.43102 | 0.46846 | 0.45578
64 | 26 | 0.35429 | 0.28218 | 0.38975 | 0.36667 | 0.41975 | 0.4004 | 0.44364 | 0.42841 | 0.46125 | 0.45022
64 | 28 | 0.35539 | 0.28734 | 0.38639 | 0.3663 | 0.41184 | 0.39552 | 0.43129 | 0.41898 | 0.44478 | 0.43643
64 | 30 | 0.46812 | 0.3409 | 0.4618 | 0.42713 | 0.56139 | 0.53016 | 0.61471 | 0.5179 | 0.61119 | 0.58339
66 | 0 | 0.62542 | 0.41193 | 0.68481 | 0.65101 | 0.7009 | 0.69411 | 0.69981 | 0.69164 | 0.68553 | 0.67092
66 | 10 | 0.39889 | 0.27731 | 0.45764 | 0.41959 | 0.50774 | 0.47518 | 0.55111 | 0.5229 | 0.58828 | 0.5642
66 | 12 | 0.36738 | 0.27571 | 0.41126 | 0.38278 | 0.44822 | 0.42437 | 0.47773 | 0.45892 | 0.49932 | 0.48581
66 | 14 | 0.44406 | 0.33892 | 0.48991 | 0.46036 | 0.52711 | 0.50324 | 0.55595 | 0.53763 | 0.57674 | 0.56374
66 | 16 | 0.44253 | 0.33623 | 0.49004 | 0.4593 | 0.53048 | 0.50424 | 0.5636 | 0.54241 | 0.58859 | 0.57281
66 | 18 | 0.3898 | 0.29374 | 0.43672 | 0.40745 | 0.47864 | 0.45081 | 0.5105 | 0.49014 | 0.53643 | 0.52033
66 | 20 | 0.36535 | 0.28415 | 0.40527 | 0.3795 | 0.43844 | 0.41698 | 0.46584 | 0.4482 | 0.48775 | 0.47371
66 | 22 | 0.36806 | 0.28169 | 0.40998 | 0.38273 | 0.44506 | 0.42244 | 0.4728 | 0.45512 | 0.49336 | 0.48045
66 | 24 | 0.37458 | 0.29904 | 0.40967 | 0.37601 | 0.43516 | 0.4173 | 0.46101 | 0.44566 | 0.48093 | 0.46603
66 | 26 | 0.38116 | 0.30774 | 0.39547 | 0.38272 | 0.43625 | 0.40396 | 0.45044 | 0.43249 | 0.46533 | 0.46178
66 | 28 | 0.36755 | 0.3008 | 0.39017 | 0.37629 | 0.41053 | 0.39661 | 0.43082 | 0.41776 | 0.44052 | 0.43572
66 | 30 | 0.38405 | 0.29334 | 0.40923 | 0.38808 | 0.47485 | 0.42795 | 0.54672 | 0.4998 | 0.58584 | 0.56483
68 | 0 | 0.60591 | 0.4001 | 0.66669 | 0.63154 | 0.686 | 0.67699 | 0.6859 | 0.67928 | 0.67367 | 0.65952
68 | 10 | 0.35088 | 0.25255 | 0.40605 | 0.36975 | 0.4562 | 0.42337 | 0.50095 | 0.47171 | 0.54027 | 0.51467
68 | 12 | 0.39415 | 0.28839 | 0.45062 | 0.41371 | 0.5002 | 0.46795 | 0.54246 | 0.51511 | 0.57747 | 0.55491
68 | 14 | 0.42207 | 0.30758 | 0.47782 | 0.44174 | 0.52427 | 0.49429 | 0.56246 | 0.53787 | 0.59285 | 0.57344
68 | 16 | 0.3716 | 0.2652 | 0.4192 | 0.38167 | 0.46171 | 0.44422 | 0.50471 | 0.46654 | 0.52095 | 0.51464
68 | 18 | 0.37477 | 0.28259 | 0.48528 | 0.39859 | 0.51001 | 0.35412 | 0.51066 | 0.46904 | 0.52934 | 0.45856
68 | 20 | 0.41194 | 0.29414 | 0.41296 | 0.3897 | 0.47281 | 0.42913 | 0.47219 | 0.45538 | 0.50416 | 0.49462
68 | 22 | 0.35953 | 0.27546 | 0.39949 | 0.37344 | 0.43406 | 0.41167 | 0.46195 | 0.44414 | 0.48269 | 0.46964
68 | 24 | 0.36011 | 0.28205 | 0.39706 | 0.37303 | 0.42804 | 0.40809 | 0.45248 | 0.4369 | 0.47023 | 0.45917
68 | 26 | 0.32609 | 0.27637 | 0.36357 | 0.34136 | 0.36908 | 0.36301 | 0.39081 | 0.38003 | 0.39216 | 0.38798
68 | 28 | 0.42449 | 0.19938 | 0.47279 | 0.30246 | 0.43086 | 0.38035 | 0.43399 | 0.40932 | 0.4494 | 0.43502
68 | 30 | 0.4242 | 0.33706 | 0.46611 | 0.42743 | 0.47707 | 0.4722 | 0.51704 | 0.5103 | 0.57929 | 0.5273
70 | 0 | 0.66706 | 0.23302 | 0.85238 | 0.70759 | 1.0692 | 0.97422 | 1.0433 | 0.92974 | 0.93959 | 0.92578
70 | 2 | 0.33771 | 0.16508 | 0.4523 | 0.37811 | 0.55761 | 0.4876 | 0.6598 | 0.59233 | 0.74284 | 0.69053
70 | 4 | 0.46022 | 0.30022 | 0.5598 | 0.49569 | 0.66115 | 0.59246 | 0.75681 | 0.69517 | 0.82271 | 0.7824
70 | 6 | 0.58383 | 0.47994 | 0.64173 | 0.60595 | 0.68535 | 0.65775 | 0.71137 | 0.69658 | 0.71368 | 0.71104
70 | 8 | 0.50032 | 0.36832 | 0.5733 | 0.52869 | 0.63427 | 0.59499 | 0.66164 | 0.64771 | 0.66383 | 0.66249
70 | 10 | 0.46323 | 0.29912 | 0.45005 | 0.41707 | 0.5558 | 0.51954 | 0.62911 | 0.54218 | 0.68 | 0.65837
70 | 12 | 0.51436 | 0.31357 | 0.63483 | 0.5535 | 0.71868 | 0.67048 | 0.73416 | 0.72992 | 0.73116 | 0.72352
70 | 14 | 0.38292 | 0.2778 | 0.47633 | 0.41602 | 0.54662 | 0.50252 | 0.60359 | 0.56582 | 0.66362 | 0.62329
70 | 16 | 0.41978 | 0.28669 | 0.51583 | 0.44776 | 0.60313 | 0.54627 | 0.66062 | 0.6313 | 0.68549 | 0.66957
70 | 18 | 0.40517 | 0.38388 | 0.46182 | 0.42183 | 0.51216 | 0.47927 | 0.55606 | 0.52766 | 0.59914 | 0.57001
70 | 20 | 0.43153 | 0.39259 | 0.48356 | 0.44999 | 0.53784 | 0.50016 | 0.58053 | 0.55513 | 0.6092 | 0.59017
70 | 22 | 0.34423 | 0.30766 | 0.41583 | 0.36472 | 0.48795 | 0.44269 | 0.53737 | 0.50589 | 0.58114 | 0.55245
70 | 24 | 0.47919 | 0.02086 | 0.45849 | 0.18234 | 0.45178 | 0.36108 | 0.67701 | 0.31677 | 0.59884 | 0.34355
70 | 26 | 0.43157 | 0.37739 | 0.4675 | 0.44113 | 0.49237 | 0.47724 | 0.51318 | 0.49976 | 0.54071 | 0.52145
70 | 28 | 0.41026 | 0.30952 | 0.42891 | 0.42183 | 0.44334 | 0.41425 | 0.54233 | 0.48099 | 0.55335 | 0.54583
70 | 30 | 0.48034 | 0.31529 | 0.51306 | 0.50378 | 0.51485 | 0.4903 | 0.56912 | 0.54322 | 0.55503 | 0.54199